## 4B tension
Cylindre utilisé (déformation croissante) | R courbure | Déformation associée | R mesurée (ohm) | ΔR | ¦ΔR¦/R0
Aucun, R0 | inf | 0 | 27209 | 0 | 0
1 | 0.045 | 0.00211 | 27338 | 129 | 0.004741078
2 | 0.04 | 0.00238 | 27449 | 240 | 0.008820611
3 | 0.035 | 0.00271 | 27894 | 685 | 0.02517549
4 | 0.03 | 0.00317 | 28400 | 1191 | 0.04377228
5 | 0.025 | 0.0038 | 28700 | 1491 | 0.05479804
6 | 0.02 | 0.00475 | 29050 | 1841 | 0.06766144

## 5B tension
Cylindre utilisé (déformation croissante) | R courbure | Déformation associée | R mesurée (ohm) | ΔR | ¦ΔR¦/R0
Aucun, R0 | 1 | 0 | 117000 | 0 | 0
1 | 0.045 | 0.00211 | 123341 | 6341 | 0.05419658
2 | 0.04 | 0.00238 | 124672 | 7672 | 0.06557265
3 | 0.035 | 0.00271 | 125678 | 8678 | 0.07417094
4 | 0.03 | 0.00317 | 127400 | 10400 | 0.08888889
5 | 0.025 | 0.0038 | 128096 | 11096 | 0.09483761
6 | 0.02 | 0.00475 | 132320 | 15320 | 0.1309402

## HB tension
Cylindre utilisé (déformation croissante) |  | Déformation associée | R mesurée (ohm) | ΔR | ¦R¦/R0
Aucun, R0 | 1 | 0 | 186800 | 0 | 0
1 | 0.045 | 0.00211 | 210600 | 23800 | 0.127409
3 | 0.035 | 0.00271 | 214560 | 27760 | 0.1486081
4 | 0.03 | 0.00317 | 219000 | 32200 | 0.1723769
5 | 0.025 | 0.0038 | 223736 | 36936 | 0.1977302
6 | 0.02 | 0.00475 | 234560 | 47760 | 0.2556745

## 4B compr
Cylindre utilisé (déformation croissante) | R courbure | Déformation associée | R mesurée (ohm) | ΔR | ¦ΔR¦/R0
Aucun, R0 | inf | 0 | 48578 | 0 | 0
1 | -0.045 | 0.00211 | 48006 | -572 | -0.01177488
2 | -0.04 | 0.00238 | 47970 | -608 | -0.01251595
3 | -0.035 | 0.00271 | 47269 | -1309 | -0.02694635
4 | -0.03 | 0.00317 | 47400 | -1178 | -0.02424966
5 | -0.025 | 0.0038 | 47115 | -1463 | -0.03011651
6 | -0.02 | 0.00475 | 48387 | -191 | -0.003931821

## 5B compr
Cylindre utilisé (déformation croissante) | R courbure | Déformation associée | R mesurée (ohm) | ΔR | ¦ΔR¦/R0
Aucun, R0 | 1 | 0 | 53444 | 0 | 0
1 | 0.045 | 0.00211 | 53024 | -420 | -0.007858693
2 | 0.04 | 0.00238 | 52870 | -574 | -0.01074021
3 | 0.035 | 0.00271 | 52340 | -1104 | -0.02065714
4 | 0.03 | 0.00317 | 51960 | -1484 | -0.02776738
5 | 0.025 | 0.0038 | 51573 | -1871 | -0.03500861
6 | 0.02 | 0.00475 | 50801 | -2643 | -0.04945363

## HB compr
Cylindre utilisé (déformation croissante) | R courbure | Déformation associée | R mesurée (ohm) | ΔR | ¦R¦/R0
Aucun, R0 | 1 | 0 | 585000 | 0 | 0
1 | 0.045 | 0.00211 | 575400 | -9600 | -0.01641026
2 | 0.04 | 0.00238 | 566090 | -18910 | -0.03232479
3 | 0.035 | 0.00271 | 565408 | -19592 | -0.0334906
4 | 0.03 | 0.00317 | 564912 | -20088 | -0.03433846
5 | 0.025 | 0.0038 | 561021 | -23979 | -0.04098974
6 | 0.02 | 0.00475 | 548294 | -36706 | -0.0627453